## fig6_porcine_skin
| lambda_x | lambda_y | sigma_xx [MPa] | sigma_yy [MPa]
0 | 1 | 1 | -0.0004604688 | 0.0002776235
1 | 1.00111 | 1.001934 | 0.002304901 | 0.0002781605
2 | 1.002221 | 1.004006 | 0.0004614915 | 0.0002787357
3 | 1.003331 | 1.006354 | -0.0004620028 | 0.0002793877
4 | 1.004442 | 1.008565 | 0.002312571 | 0.001213339
5 | 1.005552 | 1.010775 | -0.0004630255 | 0.0002806149
6 | 1.006663 | 1.012985 | 0.0004635368 | 0.0002812285
7 | 1.007773 | 1.015195 | 0.002320241 | 0.001221316
8 | 1.008606 | 1.016853 | -0.0004644317 | 0.0002823024
9 | 1.009717 | 1.019202 | 0.001394829 | 0.001226135
10 | 1.010827 | 1.021412 | 0.002327272 | 0.001228794
11 | 1.011938 | 1.023622 | -0.0004659657 | 0.001231454
12 | 1.013048 | 1.025832 | 0.002332385 | 0.004082064
13 | 1.014159 | 1.028181 | 0.0004669884 | 0.00599439
14 | 1.015269 | 1.030391 | 0.003272499 | 0.006007276
15 | 1.016102 | 1.032463 | 0.003275183 | 0.005063904
16 | 1.017213 | 1.034397 | 0.003278763 | 0.006987875
17 | 1.018323 | 1.036745 | 0.004220154 | 0.00700374
18 | 1.019434 | 1.038956 | 0.005163591 | 0.007980133
19 | 1.020544 | 1.041304 | 0.006109073 | 0.01291271
20 | 1.021655 | 1.043652 | 0.00329308 | 0.01197602
21 | 1.022904 | 1.045863 | 0.006123199 | 0.01490495
22 | 1.024014 | 1.048211 | 0.005186793 | 0.01493841
23 | 1.024847 | 1.050007 | 0.006134832 | 0.0159357
24 | 1.025958 | 1.052355 | 0.007086323 | 0.01899031
25 | 1.027068 | 1.054566 | 0.007093993 | 0.01903019
26 | 1.028179 | 1.056914 | 0.007953863 | 0.01907257
27 | 1.029289 | 1.059262 | 0.01270201 | 0.02303597
28 | 1.030539 | 1.061611 | 0.009870241 | 0.02799917
29 | 1.031649 | 1.063821 | 0.01368121 | 0.0320938
30 | 1.032482 | 1.066031 | 0.01464311 | 0.03413352
31 | 1.033592 | 1.067965 | 0.01465886 | 0.03814867
32 | 1.034703 | 1.070452 | 0.0165804 | 0.04031777
33 | 1.035952 | 1.0728 | 0.01850852 | 0.0473557
34 | 1.037063 | 1.075149 | 0.02034299 | 0.05452354
35 | 1.038173 | 1.077497 | 0.02036477 | 0.05663689
36 | 1.039423 | 1.079983 | 0.02134652 | 0.06386354
37 | 1.040533 | 1.082332 | 0.0223276 | 0.07101363
38 | 1.041366 | 1.084128 | 0.02426353 | 0.0762481
39 | 1.042476 | 1.086476 | 0.02812963 | 0.08455731
40 | 1.043587 | 1.088963 | 0.03008175 | 0.094929
41 | 1.044836 | 1.091311 | 0.03290823 | 0.09816345
42 | 1.045947 | 1.093659 | 0.03775946 | 0.1075847
43 | 1.047057 | 1.096146 | 0.03779955 | 0.1180746
44 | 1.048168 | 1.098494 | 0.03977023 | 0.1275782
45 | 1.049139 | 1.100705 | 0.04463806 | 0.1339466
46 | 1.05025 | 1.102777 | 0.0455558 | 0.144506
47 | 1.05136 | 1.105263 | 0.04947692 | 0.1561852
48 | 1.05261 | 1.107612 | 0.05438265 | 0.170047
49 | 1.05372 | 1.110098 | 0.05541044 | 0.1776198
50 | 1.054969 | 1.112585 | 0.05926522 | 0.1916084
51 | 1.05608 | 1.115071 | 0.06224535 | 0.2076183
52 | 1.057329 | 1.11742 | 0.06913513 | 0.2205678
53 | 1.058162 | 1.119354 | 0.07016409 | 0.2293401
54 | 1.059273 | 1.12184 | 0.07599331 | 0.2497823
55 | 1.060522 | 1.124327 | 0.07901296 | 0.263966
56 | 1.061632 | 1.126813 | 0.0877972 | 0.2835281
57 | 1.062743 | 1.1293 | 0.0908252 | 0.2967991
58 | 1.063992 | 1.131786 | 0.09485145 | 0.3175621
59 | 1.065103 | 1.134273 | 0.1007377 | 0.3351594
60 | 1.066074 | 1.136621 | 0.1086839 | 0.3549969
61 | 1.067185 | 1.138693 | 0.1106645 | 0.372715
62 | 1.068434 | 1.14118 | 0.1176818 | 0.3936996
63 | 1.069545 | 1.143804 | 0.1246005 | 0.4159866
64 | 1.070794 | 1.146291 | 0.1296767 | 0.4426681
65 | 1.071904 | 1.148777 | 0.1385969 | 0.4661659
66 | 1.073154 | 1.151264 | 0.1466648 | 0.4929575
67 | 1.074264 | 1.153751 | 0.1546323 | 0.5209281
68 | 1.075236 | 1.155684 | 0.1597233 | 0.5391269
69 | 1.076485 | 1.158309 | 0.1667494 | 0.5739022
70 | 1.077596 | 1.160796 | 0.1738682 | 0.6044602
71 | 1.078845 | 1.16342 | 0.1848995 | 0.6351117
72 | 1 | 1 | -0.0004572474 | 0.0002719978
73 | 1.00204 | 1.00096 | 0.002290901 | 0.000272259
74 | 1.004352 | 1.002058 | -0.0004592373 | 0.0002725575
75 | 1.006528 | 1.003155 | 0.001380697 | 0.000272856
76 | 1.00884 | 1.004252 | 0.001383868 | 0.001183669
77 | 1.011016 | 1.00535 | -0.0004622844 | 0.000273453
78 | 1.013328 | 1.006584 | 0.001390025 | 0.001186418
79 | 1.015504 | 1.007682 | 0.0004643365 | 0.001187711
80 | 1.017136 | 1.008505 | 0.0004650827 | 0.0002743111
81 | 1.019448 | 1.009602 | 0.002330699 | 0.003020706
82 | 1.021624 | 1.0107 | 0.002335674 | 0.003023989
83 | 1.023936 | 1.011797 | 0.00234096 | 0.004861983
84 | 1.026112 | 1.012894 | 0.001407561 | 0.003948906
85 | 1.028424 | 1.013992 | 0.004232197 | 0.00671122
86 | 1.030736 | 1.015226 | 0.002356506 | 0.004878462
87 | 1.032504 | 1.016187 | 0.004248987 | 0.005804411
88 | 1.03468 | 1.017147 | 0.00615036 | 0.006732102
89 | 1.036992 | 1.018244 | 0.004267456 | 0.007662565
90 | 1.039304 | 1.019342 | 0.006177845 | 0.007670824
91 | 1.041616 | 1.020439 | 0.006191588 | 0.01239755
92 | 1.043928 | 1.021536 | 0.006205331 | 0.01241089
93 | 1.04624 | 1.022771 | 0.007175855 | 0.0142805
94 | 1.048552 | 1.023868 | 0.007191712 | 0.01522412
95 | 1.050184 | 1.024691 | 0.007202905 | 0.01523636
96 | 1.052496 | 1.025789 | 0.01193502 | 0.01618271
97 | 1.054808 | 1.026886 | 0.01003201 | 0.01713106
98 | 1.057256 | 1.027984 | 0.01392271 | 0.01910663
99 | 1.059568 | 1.029218 | 0.01201521 | 0.01819643
100 | 1.06188 | 1.030316 | 0.0139836 | 0.02008412
101 | 1.064191 | 1.031413 | 0.01498724 | 0.02197579
102 | 1.066095 | 1.03251 | 0.01793887 | 0.02480758
103 | 1.068271 | 1.033471 | 0.01992934 | 0.02670466
104 | 1.070583 | 1.034568 | 0.01899343 | 0.03057882
105 | 1.073031 | 1.035802 | 0.02188258 | 0.03343267
106 | 1.075343 | 1.0369 | 0.02389652 | 0.03722855
107 | 1.077791 | 1.037997 | 0.02395092 | 0.03830318
108 | 1.080103 | 1.039232 | 0.02894104 | 0.04494434
109 | 1.082415 | 1.040329 | 0.03098272 | 0.04980224
110 | 1.084319 | 1.041152 | 0.03391287 | 0.05078561
111 | 1.086631 | 1.042387 | 0.03696633 | 0.05651637
112 | 1.089079 | 1.043484 | 0.03904153 | 0.05761656
113 | 1.091527 | 1.044582 | 0.04312206 | 0.0652538
114 | 1.093975 | 1.045816 | 0.04712047 | 0.06921853
115 | 1.096423 | 1.046914 | 0.05223928 | 0.07498633
116 | 1.098735 | 1.048011 | 0.05737337 | 0.08086109
117 | 1.100775 | 1.049108 | 0.05747989 | 0.08769916
118 | 1.103087 | 1.050069 | 0.06355235 | 0.08873149
119 | 1.105399 | 1.051166 | 0.07076172 | 0.09454251
120 | 1.107847 | 1.052401 | 0.0748696 | 0.100474
121 | 1.110295 | 1.053635 | 0.08011183 | 0.1083297
122 | 1.112743 | 1.054733 | 0.08832748 | 0.1160928
123 | 1.115191 | 1.055967 | 0.09362098 | 0.1211114
124 | 1.117639 | 1.057064 | 0.09893686 | 0.1279461
125 | 1.119543 | 1.058025 | 0.1020745 | 0.1339138
126 | 1.121991 | 1.059122 | 0.1125582 | 0.1437514
127 | 1.124439 | 1.060357 | 0.1209273 | 0.1536289
128 | 1.127023 | 1.061454 | 0.1283167 | 0.1596584
129 | 1.129471 | 1.062689 | 0.1337599 | 0.1685156
130 | 1.131919 | 1.063786 | 0.1412958 | 0.1774665
131 | 1.134503 | 1.065021 | 0.1529271 | 0.1864595
132 | 1.136543 | 1.066118 | 0.1603736 | 0.1954477
133 | 1.138855 | 1.067078 | 0.169969 | 0.2015254
134 | 1.141439 | 1.068313 | 0.17453 | 0.2134785
135 | 1.143887 | 1.06941 | 0.1873527 | 0.2254299
136 | 1.146471 | 1.070645 | 0.1981555 | 0.2345236
137 | 1.148919 | 1.071742 | 0.2090854 | 0.2436065
138 | 1.151503 | 1.072977 | 0.2178746 | 0.2556583
139 | 1.154087 | 1.074074 | 0.2309229 | 0.2667291
140 | 1.155991 | 1.075034 | 0.2376467 | 0.2738879
141 | 1.158439 | 1.076132 | 0.2539349 | 0.2840219
142 | 1.161023 | 1.077366 | 0.2639508 | 0.2981207
143 | 1.163607 | 1.078601 | 0.2772012 | 0.3093172
144 | 1.166191 | 1.079698 | 0.2926408 | 0.3224558
145 | 1.168775 | 1.080933 | 0.3038707 | 0.3346829
146 | 1.171359 | 1.082167 | 0.3172898 | 0.3489976
147 | 1.173535 | 1.083265 | 0.334943 | 0.3592713
148 | 1 | 1 | 0.0004547522 | 0.001154324
149 | 1.001465 | 1.001364 | 0.002277092 | 0.0002667459
150 | 1.003063 | 1.002865 | -0.0004561452 | 0.0002671457
151 | 1.004529 | 1.004502 | 0.0004568115 | 0.001159521
152 | 1.006127 | 1.006003 | 0.001372615 | 0.0002679815
153 | 1.007725 | 1.007503 | -0.0004582652 | 0.0002683813
154 | 1.00919 | 1.009141 | 0.001376794 | 0.001164875
155 | 1.010788 | 1.010641 | -0.0004596583 | 0.0002692172
156 | 1.012387 | 1.012278 | 0.0004603851 | 0.0002696533
157 | 1.013852 | 1.013779 | 0.002305257 | 0.000270053
158 | 1.015051 | 1.015143 | -0.0004615965 | 0.001171804
159 | 1.016649 | 1.016508 | 0.003236263 | 0.001173379
160 | 1.018114 | 1.018008 | 0.002314948 | 0.002079044
161 | 1.019712 | 1.019645 | 0.003246015 | 0.002987773
162 | 1.021311 | 1.021146 | 0.004179989 | 0.00299217
163 | 1.022909 | 1.022783 | 0.00511687 | 0.005721482
164 | 1.024507 | 1.024284 | 0.006056659 | 0.005729877
165 | 1.026105 | 1.025921 | 0.003266366 | 0.005739035
166 | 1.027704 | 1.027422 | 0.006075557 | 0.007572011
167 | 1.029302 | 1.029059 | 0.006085005 | 0.007584076
168 | 1.030501 | 1.030423 | 0.006092092 | 0.008600582
169 | 1.032099 | 1.031787 | 0.007040239 | 0.01136047
170 | 1.033697 | 1.033288 | 0.007051142 | 0.01137699
171 | 1.035162 | 1.034925 | 0.007061136 | 0.01507083
172 | 1.036894 | 1.036562 | 0.012637 | 0.01693548
173 | 1.038492 | 1.038199 | 0.009822937 | 0.01696223
174 | 1.039957 | 1.0397 | 0.01362018 | 0.01892545
175 | 1.041689 | 1.041337 | 0.01459028 | 0.01895525
176 | 1.043287 | 1.042974 | 0.01651041 | 0.02268946
177 | 1.044752 | 1.044475 | 0.0202394 | 0.0227221
178 | 1.046084 | 1.045975 | 0.01940893 | 0.03027775
179 | 1.047682 | 1.04734 | 0.01848571 | 0.03124722
180 | 1.049281 | 1.048977 | 0.02319011 | 0.03688464
181 | 1.050879 | 1.050614 | 0.02418121 | 0.03796838
182 | 1.052477 | 1.052251 | 0.02326075 | 0.0445679
183 | 1.054076 | 1.053888 | 0.03000688 | 0.04847399
184 | 1.055674 | 1.055525 | 0.03283679 | 0.05136102
185 | 1.057272 | 1.057026 | 0.03769447 | 0.05424978
186 | 1.058871 | 1.058663 | 0.0387145 | 0.06006799
187 | 1.060602 | 1.0603 | 0.04456554 | 0.06675127
188 | 1.061801 | 1.061801 | 0.04548505 | 0.0707113
189 | 1.063399 | 1.063165 | 0.04748785 | 0.07646632
190 | 1.064997 | 1.064802 | 0.05337094 | 0.08424247
191 | 1.066729 | 1.066439 | 0.0553981 | 0.08825443
192 | 1.068327 | 1.068076 | 0.05927054 | 0.09502864
193 | 1.070059 | 1.069714 | 0.06131304 | 0.1009683
194 | 1.071657 | 1.071487 | 0.06920204 | 0.1097936
195 | 1.073255 | 1.073124 | 0.07408828 | 0.1205383
196 | 1.074987 | 1.074761 | 0.07714093 | 0.1254938
197 | 1.076585 | 1.076398 | 0.08401182 | 0.1362941
198 | 1.077917 | 1.077899 | 0.09195871 | 0.1442367
199 | 1.079515 | 1.079263 | 0.09307689 | 0.1521817
200 | 1.081113 | 1.0809 | 0.09901603 | 0.1601867
201 | 1.082845 | 1.082674 | 0.1070534 | 0.1691978
202 | 1.084443 | 1.084311 | 0.111058 | 0.1801408
203 | 1.086175 | 1.085948 | 0.1181505 | 0.1930446
204 | 1.087773 | 1.087585 | 0.1261401 | 0.1991299
205 | 1.089505 | 1.089222 | 0.1303045 | 0.2131634
206 | 1.091103 | 1.090859 | 0.1393277 | 0.2261727
207 | 1.092834 | 1.092633 | 0.1475003 | 0.234399
208 | 1.094166 | 1.094134 | 0.1535515 | 0.2484195
209 | 1.095765 | 1.095498 | 0.1626455 | 0.2575811
210 | 1.097496 | 1.097271 | 0.1668953 | 0.2717359
211 | 1.099094 | 1.098909 | 0.1751354 | 0.2850215
212 | 1.100826 | 1.100682 | 0.1863244 | 0.3002393
213 | 1.102557 | 1.102319 | 0.1925339 | 0.3135081
214 | 1.104289 | 1.104093 | 0.2037837 | 0.3308749
215 | 1.105887 | 1.10573 | 0.2131309 | 0.3452092
216 | 1.107619 | 1.107503 | 0.2234377 | 0.3626774
217 | 1.10935 | 1.109141 | 0.2347847 | 0.3821226
218 | 1.110682 | 1.110778 | 0.2411276 | 0.3975799
219 | 1.11228 | 1.112142 | 0.250478 | 0.4120909
220 | 1.114012 | 1.113915 | 0.2639382 | 0.4286725
221 | 1.115743 | 1.115553 | 0.2754095 | 0.4493115
222 | 1.117475 | 1.117326 | 0.2848824 | 0.4680824
223 | 1.119206 | 1.1191 | 0.298455 | 0.4928728
224 | 1.120938 | 1.120737 | 0.3130877 | 0.5107104
225 | 1.122669 | 1.12251 | 0.3237821 | 0.5316524
226 | 1.124401 | 1.124284 | 0.3374736 | 0.5566512
227 | 1.125999 | 1.125921 | 0.35311 | 0.5786565
228 | 1.127464 | 1.127558 | 0.3648492 | 0.6037271
229 | 1 | 1 | 0.0004559964 | 0.001166756
230 | 1.002019 | 1 | 0.0004569172 | 0.0002692515
231 | 1.004039 | 1 | -0.000457838 | 0.0002692515
232 | 1.006058 | 1 | 0.001376277 | 0.002064261
233 | 1.008212 | 1 | 0.0004597411 | 0.0002692515
234 | 1.010232 | 1 | 0.0004606619 | 0.001166756
235 | 1.012386 | 1 | 0.002308221 | 0.001166756
236 | 1.014405 | 1 | -0.000462565 | 0.0002692515
237 | 1.016424 | 1 | 0.002317429 | 0.001166756
238 | 1.018578 | 1 | 0.001393404 | 0.0002692515
239 | 1.020194 | 1 | -0.0004652047 | 0.0002692515
240 | 1.022213 | 1 | 0.001398377 | 0.001166756
241 | 1.024367 | 1 | -0.0004671077 | 0.0002692515
242 | 1.026387 | 1 | 0.0004680286 | 0.001166756
243 | 1.028541 | 1 | 0.001407032 | 0.002064261
244 | 1.030695 | 1 | 0.000469993 | 0.0002692515
245 | 1.032849 | 1 | 0.0004709752 | 0.001166756
246 | 1.034868 | 1 | 0.003303272 | 0.001166756
247 | 1.037022 | 1 | -0.0004728783 | 0.0002692515
248 | 1.039176 | 1 | 0.002369303 | 0.001166756
249 | 1.040792 | 1 | 0.001423792 | 0.0002692515
250 | 1.042811 | 1 | 0.00237759 | 0.0002692515
251 | 1.044965 | 1 | 0.002382501 | 0.001166756
252 | 1.047119 | 1 | 0.003342377 | 0.002064261
253 | 1.049273 | 1 | 0.003349253 | 0.002064261
254 | 1.051427 | 1 | 0.003356128 | 0.001166756
255 | 1.053581 | 1 | 0.006245578 | 0.003859271
256 | 1.055735 | 1 | 0.004332702 | 0.002961766
257 | 1.057889 | 1 | 0.006271116 | 0.003859271
258 | 1.060043 | 1 | 0.005317134 | 0.005654281
259 | 1.061793 | 1 | 0.002420869 | 0.003859271
260 | 1.063813 | 1 | 0.006306231 | 0.006551786
261 | 1.066101 | 1 | 0.005347521 | 0.004756776
262 | 1.068255 | 1 | 0.004384084 | 0.004756776
263 | 1.070544 | 1 | 0.006346133 | 0.006551786
264 | 1.072698 | 1 | 0.007337195 | 0.004756776
265 | 1.074987 | 1 | 0.007352849 | 0.006551786
266 | 1.077141 | 1 | 0.007367582 | 0.007449291
267 | 1.079429 | 1 | 0.009253657 | 0.007449291
268 | 1.081583 | 1 | 0.009272122 | 0.007449291
269 | 1.083333 | 1 | 0.0122511 | 0.007449291
270 | 1.085353 | 1 | 0.0112841 | 0.009334051
271 | 1.087641 | 1 | 0.01428366 | 0.01292407
272 | 1.08993 | 1 | 0.0123257 | 0.01112906
273 | 1.092084 | 1 | 0.01533798 | 0.01292407
274 | 1.094373 | 1 | 0.01537012 | 0.01382158
275 | 1.096661 | 1 | 0.01640241 | 0.01382158
276 | 1.098815 | 1 | 0.02134498 | 0.01471908
277 | 1.101104 | 1 | 0.02138943 | 0.01839885
278 | 1.103258 | 1 | 0.02052573 | 0.01750135
279 | 1.105143 | 1 | 0.02348365 | 0.01750135
280 | 1.107297 | 1 | 0.02352942 | 0.01839885
281 | 1.109585 | 1 | 0.02458999 | 0.01651409
282 | 1.111874 | 1 | 0.02565473 | 0.01929636
283 | 1.114163 | 1 | 0.03180419 | 0.02198887
284 | 1.116451 | 1 | 0.03186952 | 0.02198887
285 | 1.11874 | 1 | 0.03693423 | 0.02378388
286 | 1.121029 | 1 | 0.03905453 | 0.02468139
287 | 1.123317 | 1 | 0.04015872 | 0.02925866
288 | 1.125606 | 1 | 0.04537326 | 0.03015617
289 | 1.127491 | 1 | 0.0484312 | 0.03015617
290 | 1.129645 | 1 | 0.05264463 | 0.03105367
291 | 1.131933 | 1 | 0.0537836 | 0.03464369
292 | 1.134356 | 1 | 0.05803684 | 0.03652845
293 | 1.136645 | 1 | 0.06022716 | 0.03652845
294 | 1.138934 | 1 | 0.06232196 | 0.04011847
295 | 1.141357 | 1 | 0.06557728 | 0.04281099
296 | 1.143646 | 1 | 0.07405275 | 0.04370849
297 | 1.145934 | 1 | 0.07723169 | 0.04918327
298 | 1.148358 | 1 | 0.08263147 | 0.05008078
299 | 1.150242 | 1 | 0.08591413 | 0.05008078
300 | 1.152396 | 1 | 0.09437774 | 0.05097828
301 | 1.15482 | 1 | 0.09668257 | 0.05277329
302 | 1.157243 | 1 | 0.1032178 | 0.05824807
303 | 1.159666 | 1 | 0.1086162 | 0.05824807
304 | 1.161955 | 1 | 0.1173082 | 0.06462036
305 | 1.164378 | 1 | 0.1248799 | 0.06551786
306 | 1.166801 | 1 | 0.1324822 | 0.06910788
307 | 1.169225 | 1 | 0.1402216 | 0.07180039
308 | 1.171648 | 1 | 0.1437179 | 0.07907018
309 | 1.173533 | 1 | 0.1545446 | 0.07996769
310 | 1.175821 | 1 | 0.1611728 | 0.08364746
311 | 1.178244 | 1 | 0.1722504 | 0.08274996
312 | 1.180668 | 1 | 0.1811111 | 0.08723748
313 | 1.183091 | 1 | 0.1890356 | 0.08903249
314 | 1.185514 | 1 | 0.2012077 | 0.09450727
315 | 1.187938 | 1 | 0.2112611 | 0.1007898
316 | 1.190361 | 1 | 0.2224395 | 0.1017771
317 | 1.192784 | 1 | 0.2358373 | 0.1080596
318 | 1.195207 | 1 | 0.2472166 | 0.1135344
319 | 1.197227 | 1 | 0.2606275 | 0.1198169
320 | 1.199515 | 1 | 0.2697679 | 0.1189194
321 | 1.201939 | 1 | 0.2844533 | 0.1234967
322 | 1.204496 | 1 | 0.3003277 | 0.1307665
323 | 1.20692 | 1 | 0.3140303 | 0.1343565
324 | 1.209478 | 1 | 0.330028 | 0.1389338
325 | 1.211901 | 1 | 0.3438417 | 0.1452163
326 | 1.214324 | 1 | 0.3621377 | 0.1506911
327 | 1.216882 | 1 | 0.3816559 | 0.1524861
328 | 1.219305 | 1 | 0.3945367 | 0.1615509
329 | 1.221459 | 1 | 0.4128343 | 0.1670257
330 | 1 | 1 | 0.002263263 | -0.0006247211
331 | 1 | 1.001901 | 0.0004526525 | 0.0002682466
332 | 1 | 1.003938 | 0.0004526525 | 0.000268792
333 | 1 | 1.006111 | 0.001357958 | 0.002065198
334 | 1 | 1.008148 | 0.0004526525 | 0.0002699191
335 | 1 | 1.010185 | 0.002263263 | 0.001172013
336 | 1 | 1.012357 | 0.001357958 | 0.0002710462
337 | 1 | 1.014394 | 0.001357958 | 0.001176897
338 | 1 | 1.016431 | 0.002263263 | 0.00117926
339 | 1 | 1.018468 | 0.003168568 | 0.001181623
340 | 1 | 1.020098 | 0.003168568 | 0.003004304
341 | 1 | 1.022135 | 0.004073873 | 0.003010303
342 | 1 | 1.024307 | 0.005884483 | 0.00667331
343 | 1 | 1.026344 | 0.004073873 | 0.004854641
344 | 1 | 1.028517 | 0.004979178 | 0.004864918
345 | 1 | 1.03069 | 0.005884483 | 0.006714891
346 | 1 | 1.032727 | 0.003168568 | 0.007649828
347 | 1 | 1.0349 | 0.004979178 | 0.007665922
348 | 1 | 1.036936 | 0.004979178 | 0.007681011
349 | 1 | 1.039109 | 0.004979178 | 0.009644565
350 | 1 | 1.040875 | 0.006789788 | 0.01430564
351 | 1 | 1.042776 | 0.006789788 | 0.01340113
352 | 1 | 1.044948 | 0.006789788 | 0.0152942
353 | 1 | 1.047121 | 0.006789788 | 0.02102653
354 | 1 | 1.049294 | 0.006789788 | 0.0182608
355 | 1 | 1.051331 | 0.01213109 | 0.01726416
356 | 1 | 1.053504 | 0.01213109 | 0.02303511
357 | 1 | 1.055676 | 0.009415173 | 0.0268512
358 | 1 | 1.057849 | 0.01303639 | 0.02983314
359 | 1 | 1.059886 | 0.0139417 | 0.03178239
360 | 1 | 1.061651 | 0.0139417 | 0.03657273
361 | 1 | 1.063688 | 0.019283 | 0.03759219
362 | 1 | 1.065997 | 0.01756292 | 0.04252571
363 | 1 | 1.068169 | 0.019283 | 0.04938079
364 | 1 | 1.070342 | 0.01846822 | 0.05330218
365 | 1 | 1.072515 | 0.019283 | 0.05829198
366 | 1 | 1.074823 | 0.02109361 | 0.06225439
367 | 1 | 1.076996 | 0.02199891 | 0.07016575
368 | 1 | 1.079169 | 0.02290422 | 0.07512287
369 | 1 | 1.081342 | 0.02833605 | 0.08502115
370 | 1 | 1.083107 | 0.02833605 | 0.08912313
371 | 1 | 1.085144 | 0.02924135 | 0.09510141
372 | 1 | 1.087452 | 0.03096143 | 0.1021943
373 | 1 | 1.089761 | 0.03367735 | 0.1102891
374 | 1 | 1.091934 | 0.03548796 | 0.1203515
375 | 1 | 1.094242 | 0.04001448 | 0.1284184
376 | 1 | 1.096415 | 0.04263987 | 0.1385563
377 | 1 | 1.098724 | 0.0480717 | 0.1497323
378 | 1 | 1.100896 | 0.04626109 | 0.1629975
379 | 1 | 1.103205 | 0.04988231 | 0.1712158
380 | 1 | 1.10497 | 0.05350353 | 0.1835207
381 | 1 | 1.107143 | 0.05431831 | 0.1937624
382 | 1 | 1.109451 | 0.05703422 | 0.2062461
383 | 1 | 1.11176 | 0.05884483 | 0.2236418
384 | 1 | 1.114068 | 0.06337136 | 0.2372305
385 | 1 | 1.116377 | 0.06518197 | 0.2507738
386 | 1 | 1.118685 | 0.06961796 | 0.2673663
387 | 1 | 1.120858 | 0.07323918 | 0.2830905
388 | 1 | 1.123167 | 0.0768604 | 0.3008142
389 | 1 | 1.125475 | 0.0812964 | 0.3177044
390 | 1 | 1.127376 | 0.08310701 | 0.3334338
391 | 1 | 1.129549 | 0.08582292 | 0.3534314
392 | 1 | 1.131858 | 0.08935361 | 0.3725383
393 | 1 | 1.134166 | 0.09297483 | 0.3957688
394 | 1 | 1.136611 | 0.1002173 | 0.4211697
395 | 1 | 1.138919 | 0.1064639 | 0.4457082
396 | 1 | 1.141228 | 0.1109904 | 0.4712593
397 | 1 | 1.143536 | 0.1145211 | 0.4989512
398 | 1 | 1.14598 | 0.1181423 | 0.5289613
399 | 1 | 1.148289 | 0.1235741 | 0.5569791
400 | 1 | 1.15019 | 0.1316314 | 0.5878749
401 | 1 | 1.152363 | 0.1352526 | 0.6087314