## fig6_porcine_skin
| lambda_x | lambda_y | sigma_xx [MPa] | sigma_yy [MPa]
0 | 1 | 1 | 0.001257071 | 0.001970865
1 | 1.001028 | 1.00176 | 0.002097273 | 0.001115928
2 | 1.002185 | 1.004023 | 0.0004199393 | 0.0002581035
3 | 1.003213 | 1.006285 | 0.002101851 | 0.001120969
4 | 1.00437 | 1.008422 | -0.0004208549 | 0.0002592345
5 | 1.005398 | 1.010685 | 0.0004212858 | 0.00112587
6 | 1.006555 | 1.012822 | 0.002108852 | 0.0002603656
7 | 1.007584 | 1.015085 | 0.0004222014 | 0.0002609473
8 | 1.008483 | 1.016719 | 0.001267735 | 0.001132592
9 | 1.00964 | 1.019107 | 0.0004230631 | 0.001135253
10 | 1.010668 | 1.02137 | 0.000423494 | 0.000262563
11 | 1.011825 | 1.023633 | 0.002119894 | 0.001140294
12 | 1.012982 | 1.025896 | 0.0004244634 | 0.0002637264
13 | 1.01401 | 1.028158 | 0.002124472 | 0.0002643081
14 | 1.015167 | 1.030421 | 0.002977653 | 0.001147856
15 | 1.016067 | 1.032558 | 0.00212878 | 0.002035033
16 | 1.017095 | 1.034444 | 0.001278561 | 0.0002659238
17 | 1.018252 | 1.036706 | 0.002133358 | 0.001154857
18 | 1.019409 | 1.038969 | 0.003844408 | 0.002047669
19 | 1.020566 | 1.041232 | 0.001282923 | 0.002052128
20 | 1.021722 | 1.043495 | 0.002140629 | 0.002056588
21 | 1.022879 | 1.045883 | 0.003000274 | 0.002061295
22 | 1.023907 | 1.048146 | 0.002145207 | 0.003862063
23 | 1.024807 | 1.049906 | 0.003005929 | 0.002968885
24 | 1.025964 | 1.052168 | 0.004728935 | 0.002975284
25 | 1.027121 | 1.054557 | 0.004734267 | 0.005692981
26 | 1.028278 | 1.056945 | 0.005601345 | 0.006611569
27 | 1.029306 | 1.059208 | 0.004744339 | 0.00299519
28 | 1.030463 | 1.061596 | 0.005613248 | 0.006640664
29 | 1.03162 | 1.063859 | 0.004755003 | 0.005743199
30 | 1.032519 | 1.066122 | 0.00302855 | 0.004841856
31 | 1.033676 | 1.068008 | 0.005630752 | 0.006680767
32 | 1.034833 | 1.070396 | 0.003902575 | 0.007612928
33 | 1.03599 | 1.072784 | 0.005643355 | 0.007629915
34 | 1.037147 | 1.075173 | 0.005649656 | 0.00958166
35 | 1.038175 | 1.077561 | 0.005655258 | 0.01144967
36 | 1.039332 | 1.07995 | 0.006532568 | 0.01425126
37 | 1.040488 | 1.082338 | 0.006539839 | 0.01428278
38 | 1.041388 | 1.084098 | 0.008203686 | 0.01523497
39 | 1.042545 | 1.086486 | 0.01258131 | 0.01908567
40 | 1.043702 | 1.088875 | 0.01084593 | 0.02006068
41 | 1.044859 | 1.091263 | 0.01260923 | 0.02103978
42 | 1.046015 | 1.093777 | 0.0134998 | 0.02296277
43 | 1.047172 | 1.096166 | 0.01526989 | 0.03062126
44 | 1.048329 | 1.098554 | 0.01704386 | 0.03068798
45 | 1.049229 | 1.100817 | 0.01872916 | 0.0373542
46 | 1.050257 | 1.102828 | 0.01795537 | 0.03940698
47 | 1.051542 | 1.105217 | 0.02053295 | 0.04612173
48 | 1.052571 | 1.107605 | 0.02055303 | 0.05296005
49 | 1.053856 | 1.110119 | 0.02322767 | 0.05593404
50 | 1.054884 | 1.112508 | 0.0267865 | 0.06186955
51 | 1.056041 | 1.115022 | 0.02770089 | 0.06879313
52 | 1.057198 | 1.11741 | 0.02861722 | 0.07564304
53 | 1.058098 | 1.119296 | 0.03387331 | 0.08066221
54 | 1.059254 | 1.12181 | 0.03657346 | 0.08757233
55 | 1.060411 | 1.124199 | 0.03927943 | 0.09363505
56 | 1.061568 | 1.126713 | 0.04021192 | 0.1026303
57 | 1.062725 | 1.129227 | 0.04283852 | 0.1116648
58 | 1.06401 | 1.131741 | 0.04824048 | 0.1236478
59 | 1.065167 | 1.134129 | 0.05007825 | 0.1297397
60 | 1.066067 | 1.136518 | 0.05012055 | 0.1398492
61 | 1.067224 | 1.138529 | 0.05455742 | 0.1489746
62 | 1.06838 | 1.141043 | 0.05909333 | 0.1601567
63 | 1.069537 | 1.143558 | 0.06363892 | 0.1684469
64 | 1.070823 | 1.146197 | 0.06811266 | 0.1837648
65 | 1.071979 | 1.148712 | 0.06998299 | 0.1980469
66 | 1.073136 | 1.151226 | 0.07716329 | 0.2064709
67 | 1.074293 | 1.15374 | 0.0808477 | 0.2228389
68 | 1.075193 | 1.155625 | 0.08451966 | 0.2341949
69 | 1.07635 | 1.158265 | 0.08641466 | 0.2467393
70 | 1.077635 | 1.160779 | 0.09274931 | 0.2613992
71 | 1.078792 | 1.163294 | 0.09646519 | 0.2780142
72 | 1.079949 | 1.165933 | 0.1028135 | 0.2968285
73 | 1.081105 | 1.168448 | 0.1074537 | 0.3146898
74 | 1.082391 | 1.171087 | 0.1138404 | 0.3295502
75 | 1.08329 | 1.173476 | 0.1184743 | 0.3475178
76 | 1 | 1 | 0.0004125923 | 0.001098994
77 | 1.002536 | 1.001114 | -0.0004136387 | 0.0002538965
78 | 1.005326 | 1.002476 | 0.002073949 | 0.001101715
79 | 1.008116 | 1.003837 | -0.0004159408 | 0.0002545871
80 | 1.010905 | 1.005322 | 0.0004170918 | 0.0002549638
81 | 1.013695 | 1.006684 | 0.002091214 | 0.00110634
82 | 1.016485 | 1.008046 | -0.0004193939 | 0.0002556545
83 | 1.019275 | 1.009407 | 0.001261635 | 0.001109332
84 | 1.021304 | 1.010521 | 0.00210691 | 0.001110557
85 | 1.02422 | 1.011883 | 0.002958098 | 0.0002566276
86 | 1.027137 | 1.013244 | 0.001271366 | 0.001113549
87 | 1.029926 | 1.01473 | 0.003824458 | 0.001115182
88 | 1.032716 | 1.016091 | 0.001278272 | 0.001116678
89 | 1.035633 | 1.017453 | 0.003845647 | 0.001118174
90 | 1.038423 | 1.018938 | 0.003856006 | 0.0002584169
91 | 1.040832 | 1.020176 | 0.004723831 | 0.001983603
92 | 1.043495 | 1.02129 | 0.003013766 | 0.003712525
93 | 1.046411 | 1.022775 | 0.005612637 | 0.004582558
94 | 1.049328 | 1.024137 | 0.003030612 | 0.003722874
95 | 1.052244 | 1.025622 | 0.005643924 | 0.006329394
96 | 1.055161 | 1.026984 | 0.004788865 | 0.005469605
97 | 1.057951 | 1.028469 | 0.003055517 | 0.003738622
98 | 1.060867 | 1.02983 | 0.005690174 | 0.006355366
99 | 1.06315 | 1.030944 | 0.003947827 | 0.005490701
100 | 1.066066 | 1.032306 | 0.006597762 | 0.006370643
101 | 1.068983 | 1.033791 | 0.006615813 | 0.007253756
102 | 1.0719 | 1.035153 | 0.006633863 | 0.008225917
103 | 1.074943 | 1.036638 | 0.007451022 | 0.01174313
104 | 1.077859 | 1.038 | 0.01102897 | 0.01263606
105 | 1.080776 | 1.039485 | 0.01016697 | 0.01265414
106 | 1.083312 | 1.040847 | 0.01376656 | 0.01443054
107 | 1.085975 | 1.041961 | 0.0138004 | 0.01620769
108 | 1.089019 | 1.043446 | 0.016535 | 0.01808322
109 | 1.092062 | 1.044808 | 0.0200957 | 0.01536871
110 | 1.095105 | 1.046293 | 0.01924804 | 0.02167062
111 | 1.098022 | 1.047778 | 0.02020538 | 0.02258715
112 | 1.101065 | 1.04914 | 0.02116996 | 0.02891365
113 | 1.104109 | 1.050625 | 0.02487285 | 0.03073094
114 | 1.106391 | 1.051739 | 0.0276632 | 0.03343088
115 | 1.109434 | 1.053101 | 0.0313097 | 0.036234
116 | 1.112478 | 1.054586 | 0.03690358 | 0.04074273
117 | 1.115521 | 1.056071 | 0.03884556 | 0.04713887
118 | 1.118691 | 1.057557 | 0.04172534 | 0.04988728
119 | 1.121735 | 1.059042 | 0.04915139 | 0.05085264
120 | 1.124778 | 1.060404 | 0.05392549 | 0.05817921
121 | 1.127441 | 1.061889 | 0.05498351 | 0.06553207
122 | 1.130231 | 1.063003 | 0.05875689 | 0.06649946
123 | 1.133401 | 1.064488 | 0.06640382 | 0.07289166
124 | 1.136571 | 1.065974 | 0.07306093 | 0.0802927
125 | 1.139741 | 1.067459 | 0.08069464 | 0.08500687
126 | 1.142911 | 1.068944 | 0.08657777 | 0.09235446
127 | 1.145955 | 1.07043 | 0.09059081 | 0.1007176
128 | 1.149125 | 1.071915 | 0.100229 | 0.1081973
129 | 1.151534 | 1.072905 | 0.107946 | 0.1147371
130 | 1.154705 | 1.07439 | 0.1177716 | 0.1194373
131 | 1.157875 | 1.076 | 0.1246876 | 0.1325329
132 | 1.161172 | 1.077361 | 0.1345286 | 0.139076
133 | 1.164342 | 1.07897 | 0.1444078 | 0.151324
134 | 1.167512 | 1.080456 | 0.157229 | 0.1588395
135 | 1.170682 | 1.081941 | 0.1682822 | 0.1692105
136 | 1.173472 | 1.083302 | 0.1802064 | 0.1824278
137 | 1.176389 | 1.08454 | 0.1892939 | 0.1881373
138 | 1.179686 | 1.086025 | 0.2004351 | 0.1995041
139 | 1.182856 | 1.087511 | 0.2174694 | 0.2119125
140 | 1.186153 | 1.088996 | 0.2326596 | 0.224262
141 | 1.18945 | 1.090481 | 0.2469493 | 0.2375662
142 | 1.192747 | 1.091967 | 0.2622005 | 0.2519213
143 | 1.195917 | 1.093452 | 0.2776015 | 0.2643734
144 | 1.198453 | 1.094566 | 0.2929255 | 0.2767645
145 | 1.20175 | 1.096175 | 0.3104905 | 0.291257
146 | 1.205174 | 1.097661 | 0.3300715 | 0.3065915
147 | 1.208471 | 1.099146 | 0.3478274 | 0.3229885
148 | 1.211768 | 1.100755 | 0.3666751 | 0.3375128
149 | 1.215191 | 1.10224 | 0.3855602 | 0.355859
150 | 1.218488 | 1.103726 | 0.4086262 | 0.3714542
151 | 1.221405 | 1.105211 | 0.4246218 | 0.3889588
152 | 1 | 1 | 0.0004066032 | 0.0002495321
153 | 1.001497 | 1.001342 | 0.00203606 | 0.002748536
154 | 1.002994 | 1.002928 | 0.0004078208 | 0.0002502626
155 | 1.004616 | 1.004391 | 0.001225441 | 0.0002506279
156 | 1.006114 | 1.005977 | 0.002045445 | 0.0002510236
157 | 1.007735 | 1.007563 | 0.001229246 | 0.0002514193
158 | 1.009233 | 1.009149 | 0.002872501 | 0.001091198
159 | 1.010855 | 1.010612 | -0.0004110168 | 0.0002521802
160 | 1.012352 | 1.012198 | 0.001234877 | 0.0002525759
161 | 1.013849 | 1.013784 | 0.003710109 | 0.0002529716
162 | 1.015097 | 1.015126 | 0.003714674 | 0.0002533065
163 | 1.016594 | 1.016467 | 0.003720153 | 0.001944583
164 | 1.018216 | 1.018053 | 0.0004140099 | 0.001947617
165 | 1.019713 | 1.019639 | 0.005390042 | 0.0002544327
166 | 1.021335 | 1.021225 | 0.003737503 | 0.001104256
167 | 1.022957 | 1.02281 | 0.005407189 | 0.0002552241
168 | 1.024454 | 1.024396 | 0.00458201 | 0.001107686
169 | 1.026076 | 1.025982 | 0.005423676 | 0.001962785
170 | 1.027698 | 1.027446 | 0.00543225 | 0.001965585
171 | 1.029195 | 1.029031 | 0.004603215 | 0.001968619
172 | 1.030443 | 1.030495 | 0.003770833 | 0.003685697
173 | 1.03194 | 1.031837 | 0.005454672 | 0.006265261
174 | 1.033562 | 1.033423 | 0.006303745 | 0.003696168
175 | 1.035184 | 1.035009 | 0.004630001 | 0.005423626
176 | 1.036806 | 1.036594 | 0.005480393 | 0.005431935
177 | 1.038428 | 1.03818 | 0.002955597 | 0.003713183
178 | 1.039925 | 1.039766 | 0.00549688 | 0.006313404
179 | 1.041547 | 1.041352 | 0.004658461 | 0.004590695
180 | 1.043169 | 1.042937 | 0.003817403 | 0.006332662
181 | 1.044791 | 1.044523 | 0.0055226 | 0.00634229
182 | 1.046039 | 1.045987 | 0.005529195 | 0.007221202
183 | 1.047536 | 1.047329 | 0.005537109 | 0.007230466
184 | 1.049158 | 1.048914 | 0.007166728 | 0.007241413
185 | 1.05078 | 1.050622 | 0.006408757 | 0.009088351
186 | 1.052402 | 1.052208 | 0.006418649 | 0.01347806
187 | 1.054024 | 1.053794 | 0.006428542 | 0.01262186
188 | 1.05577 | 1.055501 | 0.008070458 | 0.01352025
189 | 1.057392 | 1.057087 | 0.01238225 | 0.01714552
190 | 1.059014 | 1.058673 | 0.009817649 | 0.01717124
191 | 1.060636 | 1.060381 | 0.01242023 | 0.01534674
192 | 1.061884 | 1.061844 | 0.01329838 | 0.01987232
193 | 1.063381 | 1.063186 | 0.01331713 | 0.02166609
194 | 1.065128 | 1.064772 | 0.01680368 | 0.02169841
195 | 1.06675 | 1.06648 | 0.01769675 | 0.0280314
196 | 1.068372 | 1.068065 | 0.01772366 | 0.02984986
197 | 1.069994 | 1.069773 | 0.01427006 | 0.03523644
198 | 1.071616 | 1.071359 | 0.01777747 | 0.03626892
199 | 1.073238 | 1.073067 | 0.02382645 | 0.04168202
200 | 1.07486 | 1.074652 | 0.02386246 | 0.04353135
201 | 1.076606 | 1.07636 | 0.02390124 | 0.04906179
202 | 1.077854 | 1.077824 | 0.02743501 | 0.05361103
203 | 1.079476 | 1.079166 | 0.02923197 | 0.05556278
204 | 1.081098 | 1.080873 | 0.02839673 | 0.06014592
205 | 1.082845 | 1.082581 | 0.03451859 | 0.0648333
206 | 1.084467 | 1.084167 | 0.03545219 | 0.07214252
207 | 1.086089 | 1.085875 | 0.03992128 | 0.07866889
208 | 1.087835 | 1.087582 | 0.0416663 | 0.08060186
209 | 1.089457 | 1.08929 | 0.04438628 | 0.08897341
210 | 1.091204 | 1.090876 | 0.04800694 | 0.09554521
211 | 1.092826 | 1.092584 | 0.04985569 | 0.1020563
212 | 1.094198 | 1.094169 | 0.05427836 | 0.1095762
213 | 1.09582 | 1.095511 | 0.05614108 | 0.1170914
214 | 1.097442 | 1.097219 | 0.06068641 | 0.1200119
215 | 1.099189 | 1.098927 | 0.0634646 | 0.1276025
216 | 1.100811 | 1.100634 | 0.06794466 | 0.1388781
217 | 1.102558 | 1.102342 | 0.0716389 | 0.1474374
218 | 1.10418 | 1.10405 | 0.07704206 | 0.1551042
219 | 1.105926 | 1.105758 | 0.08166066 | 0.1637137
220 | 1.107548 | 1.107465 | 0.08448242 | 0.1751126
221 | 1.109295 | 1.109173 | 0.08641983 | 0.1856233
222 | 1.110667 | 1.110759 | 0.09456525 | 0.1933723
223 | 1.112289 | 1.112101 | 0.1001305 | 0.2020235
224 | 1.114036 | 1.113808 | 0.1047268 | 0.2135436
225 | 1.115783 | 1.115516 | 0.1085205 | 0.2241702
226 | 1.117405 | 1.117224 | 0.1167655 | 0.2348284
227 | 1.119152 | 1.118931 | 0.1187682 | 0.2492409
228 | 1.120898 | 1.120639 | 0.1252431 | 0.2599678
229 | 1.122645 | 1.122469 | 0.1327418 | 0.2736499
230 | 1.124392 | 1.124177 | 0.1392574 | 0.2891207
231 | 1.126138 | 1.125884 | 0.1486316 | 0.2999549
232 | 1.127511 | 1.12747 | 0.1551393 | 0.3155697
233 | 1.129133 | 1.128812 | 0.1581172 | 0.3273062
234 | 1.13088 | 1.130642 | 0.1665466 | 0.3410969
235 | 1.132626 | 1.132349 | 0.1732512 | 0.357812
236 | 1.134373 | 1.134057 | 0.1826509 | 0.3716519
237 | 1.13612 | 1.135887 | 0.1893071 | 0.3913365
238 | 1.137742 | 1.137595 | 0.198737 | 0.4072536
239 | 1.139488 | 1.139302 | 0.2092352 | 0.427955
240 | 1.141235 | 1.141132 | 0.2196718 | 0.4449679
241 | 1.142982 | 1.14284 | 0.2273509 | 0.4667368
242 | 1.144479 | 1.144547 | 0.2359319 | 0.4857127
243 | 1.146101 | 1.146011 | 0.2455864 | 0.5035872
244 | 1.147848 | 1.147719 | 0.2552017 | 0.5264853
245 | 1.149595 | 1.149549 | 0.2667149 | 0.5486471
246 | 1.151466 | 1.151256 | 0.2773556 | 0.569763
247 | 1 | 1 | 0.0004054164 | 0.0002498126
248 | 1.001999 | 1 | 0.0004062266 | 0.001082521
249 | 1.004122 | 1 | 0.001221262 | 0.001082521
250 | 1.00612 | 1 | 0.0004078977 | 0.0002498126
251 | 1.008244 | 1 | 0.001226276 | 0.001082521
252 | 1.010242 | 1 | 0.0004095688 | 0.0002498126
253 | 1.012366 | 1 | 0.001231289 | 0.0002498126
254 | 1.014489 | 1 | 0.002056452 | 0.00191523
255 | 1.016488 | 1 | 0.002060504 | 0.0002498126
256 | 1.018611 | 1 | 0.003716654 | 0.0002498126
257 | 1.020235 | 1 | 0.002895339 | 0.001082521
258 | 1.022233 | 1 | 0.002072151 | 0.0002498126
259 | 1.024357 | 1 | 0.002076455 | 0.001082521
260 | 1.02648 | 1 | 0.003745367 | 0.00191523
261 | 1.028604 | 1 | 0.002919089 | 0.0002498126
262 | 1.030727 | 1 | 0.002925115 | 0.001082521
263 | 1.03285 | 1 | 0.002931141 | 0.001082521
264 | 1.034974 | 1 | 0.003776358 | 0.001082521
265 | 1.037097 | 1 | 0.002102281 | 0.001082521
266 | 1.039221 | 1 | 0.002949219 | 0.0002498126
267 | 1.040844 | 1 | 0.003797778 | 0.001082521
268 | 1.042843 | 1 | 0.00380507 | 0.0002498126
269 | 1.045091 | 1 | 0.002965879 | 0.00191523
270 | 1.047215 | 1 | 0.003821021 | 0.00191523
271 | 1.049338 | 1 | 0.002977932 | 0.0002498126
272 | 1.051461 | 1 | 0.003836517 | 0.002747939
273 | 1.05371 | 1 | 0.004699103 | 0.00191523
274 | 1.055833 | 1 | 0.005564676 | 0.001082521
275 | 1.057957 | 1 | 0.004718042 | 0.002747939
276 | 1.06008 | 1 | 0.004727511 | 0.002747939
277 | 1.061829 | 1 | 0.005596275 | 0.00191523
278 | 1.063952 | 1 | 0.004744779 | 0.001082521
279 | 1.066075 | 1 | 0.005618658 | 0.002747939
280 | 1.068324 | 1 | 0.004764275 | 0.004413357
281 | 1.070572 | 1 | 0.004774302 | 0.00191523
282 | 1.072695 | 1 | 0.005653548 | 0.004413357
283 | 1.074944 | 1 | 0.004793798 | 0.003580648
284 | 1.077067 | 1 | 0.005676589 | 0.003580648
285 | 1.079316 | 1 | 0.005688438 | 0.005246065
286 | 1.081564 | 1 | 0.00482332 | 0.003580648
287 | 1.083313 | 1 | 0.005709504 | 0.005246065
288 | 1.085436 | 1 | 0.005720695 | 0.004413357
289 | 1.087684 | 1 | 0.006614475 | 0.003580648
290 | 1.089933 | 1 | 0.005744394 | 0.006078774
291 | 1.092181 | 1 | 0.00664182 | 0.003580648
292 | 1.094429 | 1 | 0.006655492 | 0.005246065
293 | 1.096553 | 1 | 0.006668405 | 0.005246065
294 | 1.098801 | 1 | 0.006682078 | 0.003580648
295 | 1.101049 | 1 | 0.006695751 | 0.006078774
296 | 1.103298 | 1 | 0.006709423 | 0.004413357
297 | 1.105171 | 1 | 0.007527315 | 0.004413357
298 | 1.107295 | 1 | 0.01023527 | 0.006078774
299 | 1.109543 | 1 | 0.01025605 | 0.006911483
300 | 1.111916 | 1 | 0.01117957 | 0.006911483
301 | 1.114164 | 1 | 0.01210557 | 0.006911483
302 | 1.116413 | 1 | 0.01031955 | 0.006911483
303 | 1.118786 | 1 | 0.01306293 | 0.006911483
304 | 1.121034 | 1 | 0.01308919 | 0.006911483
305 | 1.123283 | 1 | 0.01402623 | 0.008660172
306 | 1.125656 | 1 | 0.0158813 | 0.01282372
307 | 1.127529 | 1 | 0.01773621 | 0.01032559
308 | 1.129653 | 1 | 0.01776961 | 0.01199101
309 | 1.132026 | 1 | 0.01872483 | 0.01199101
310 | 1.134399 | 1 | 0.01959191 | 0.01199101
311 | 1.136648 | 1 | 0.01603638 | 0.01365642
312 | 1.139021 | 1 | 0.02244239 | 0.01365642
313 | 1.141394 | 1 | 0.02156367 | 0.01365642
314 | 1.143642 | 1 | 0.02160615 | 0.01873595
315 | 1.146015 | 1 | 0.02629712 | 0.01532184
316 | 1.148264 | 1 | 0.02914186 | 0.01623782
317 | 1.150262 | 1 | 0.03012525 | 0.01532184
318 | 1.152386 | 1 | 0.0328906 | 0.01873595
319 | 1.154759 | 1 | 0.03483097 | 0.01707053
320 | 1.157257 | 1 | 0.03772134 | 0.02040137
321 | 1.15963 | 1 | 0.03967923 | 0.02040137
322 | 1.162003 | 1 | 0.0435292 | 0.02040137
323 | 1.164377 | 1 | 0.04635603 | 0.02289949
324 | 1.16675 | 1 | 0.05023467 | 0.0263136
325 | 1.169123 | 1 | 0.05223278 | 0.02714631
326 | 1.171496 | 1 | 0.05423858 | 0.02964443
327 | 1.173495 | 1 | 0.05709048 | 0.02714631
328 | 1.175743 | 1 | 0.06101319 | 0.03214256
329 | 1.178116 | 1 | 0.06686787 | 0.03130985
330 | 1.180615 | 1 | 0.06796694 | 0.03389125
331 | 1.182988 | 1 | 0.07376288 | 0.03555667
332 | 1.185486 | 1 | 0.08160849 | 0.0388875
333 | 1.187859 | 1 | 0.08745448 | 0.04055292
334 | 1.190357 | 1 | 0.09053394 | 0.04313432
335 | 1.19273 | 1 | 0.09168154 | 0.04563244
336 | 1.195229 | 1 | 0.1004988 | 0.04729786
337 | 1.197227 | 1 | 0.1083358 | 0.04729786
338 | 1.199475 | 1 | 0.1134021 | 0.04729786
339 | 1.201974 | 1 | 0.1204605 | 0.05237738
340 | 1.204472 | 1 | 0.1274496 | 0.05487551
341 | 1.20697 | 1 | 0.1316285 | 0.05570822
342 | 1.209468 | 1 | 0.140629 | 0.05995503
343 | 1.211841 | 1 | 0.1476848 | 0.06078774
344 | 1.214339 | 1 | 0.1588202 | 0.06495129
345 | 1.216837 | 1 | 0.1639815 | 0.06836539
346 | 1.219335 | 1 | 0.1722276 | 0.07336165
347 | 1.221459 | 1 | 0.1823324 | 0.07502706
348 | 1 | 1 | 0.0004054164 | 0.001082521
349 | 1 | 1.001946 | 0.002027082 | 0.0002502988
350 | 1 | 1.004014 | 0.002027082 | 0.0002508153
351 | 1 | 1.006081 | 0.002027082 | 0.001926877
352 | 1 | 1.008149 | 0.003648747 | 0.0002518483
353 | 1 | 1.010338 | 0.003648747 | 0.001093713
354 | 1 | 1.012284 | 0.001216249 | 0.0002528814
355 | 1 | 1.014473 | 0.0004054164 | 0.0002534283
356 | 1 | 1.016419 | 0.002837915 | 0.001100296
357 | 1 | 1.018609 | 0.005270413 | 0.0002544613
358 | 1 | 1.02019 | 0.00445958 | 0.0002548563
359 | 1 | 1.022257 | 0.002027082 | 0.001106616
360 | 1 | 1.024325 | 0.003648747 | 0.0002558893
361 | 1 | 1.026514 | 0.003648747 | 0.001966011
362 | 1 | 1.028582 | 0.002837915 | 0.001113462
363 | 1 | 1.030649 | 0.003648747 | 0.0011157
364 | 1 | 1.032839 | 0.003648747 | 0.001978124
365 | 1 | 1.034906 | 0.005270413 | 0.001120308
366 | 1 | 1.037096 | 0.00445958 | 0.002849875
367 | 1 | 1.039163 | 0.003648747 | 0.001990237
368 | 1 | 1.040866 | 0.00445958 | 0.004593713
369 | 1 | 1.042934 | 0.003648747 | 0.004602838
370 | 1 | 1.045001 | 0.005270413 | 0.003741781
371 | 1 | 1.04719 | 0.005270413 | 0.006365634
372 | 1 | 1.04938 | 0.002837915 | 0.003757459
373 | 1 | 1.051447 | 0.005270413 | 0.006391511
374 | 1 | 1.053637 | 0.00445958 | 0.005527446
375 | 1 | 1.055704 | 0.002837915 | 0.004659199
376 | 1 | 1.057893 | 0.005270413 | 0.006430696
377 | 1 | 1.060083 | 0.003648747 | 0.007326744
378 | 1 | 1.061785 | 0.003648747 | 0.006454354
379 | 1 | 1.063853 | 0.005270413 | 0.00832727
380 | 1 | 1.066042 | 0.002837915 | 0.01011981
381 | 1 | 1.068232 | 0.005270413 | 0.0136987
382 | 1 | 1.070421 | 0.005270413 | 0.01372677
383 | 1 | 1.07261 | 0.006081245 | 0.01464802
384 | 1 | 1.074921 | 0.006081245 | 0.02013966
385 | 1 | 1.07711 | 0.006081245 | 0.01748992
386 | 1 | 1.079299 | 0.006081245 | 0.01752547
387 | 1 | 1.081489 | 0.01005433 | 0.02206385
388 | 1 | 1.083313 | 0.009243493 | 0.0257094
389 | 1 | 1.085381 | 0.01086516 | 0.02946408
390 | 1 | 1.087692 | 0.01086516 | 0.03043254
391 | 1 | 1.089881 | 0.01248682 | 0.03412401
392 | 1 | 1.09207 | 0.01248682 | 0.03792099
393 | 1 | 1.094381 | 0.01329766 | 0.04438034
394 | 1 | 1.09657 | 0.01491932 | 0.0509523
395 | 1 | 1.098881 | 0.01808157 | 0.05380482
396 | 1 | 1.10107 | 0.01727074 | 0.05950492
397 | 1 | 1.103381 | 0.01573015 | 0.06707205
398 | 1 | 1.105206 | 0.01654099 | 0.07270484
399 | 1 | 1.107273 | 0.0188924 | 0.0766212
400 | 1 | 1.109584 | 0.0188924 | 0.08796103
401 | 1 | 1.111895 | 0.02051407 | 0.08999599
| 1 | 1.114206 | 0.0213249 | 0.09862609
| 1 | 1.116395 | 0.02537906 | 0.1072795
| 1 | 1.118706 | 0.0261899 | 0.1169103
| 1 | 1.121017 | 0.0261899 | 0.1218192
| 1 | 1.123328 | 0.03097381 | 0.1362885
| 1 | 1.125517 | 0.03097381 | 0.1440519
| 1 | 1.127463 | 0.03178464 | 0.1566938
| 1 | 1.129652 | 0.03421714 | 0.1617014
| 1 | 1.131963 | 0.03583881 | 0.1763596
| 1 | 1.134274 | 0.03819022 | 0.1909819
| 1 | 1.136585 | 0.04143355 | 0.2009301
| 1 | 1.139017 | 0.04467688 | 0.2147335
| 1 | 1.141328 | 0.04792021 | 0.2296152
| 1 | 1.143639 | 0.04548772 | 0.2463647
| 1 | 1.14595 | 0.04629855 | 0.2604128
| 1 | 1.148382 | 0.05108246 | 0.274449
| 1 | 1.150328 | 0.05270413 | 0.2913897
| 1 | 1.152518 | 0.05756912 | 0.3025971
| 1 | 1.154829 | 0.05756912 | 0.3226288
| 1 | 1.157261 | 0.06316387 | 0.3388234
| 1 | 1.159694 | 0.0639747 | 0.3620361
| 1 | 1.162004 | 0.06721803 | 0.378336
| 1 | 1.164437 | 0.07281278 | 0.4006539
| 1 | 1.166748 | 0.07362361 | 0.4210746
| 1 | 1.16918 | 0.07767778 | 0.4475578
| 1 | 1.171613 | 0.07848861 | 0.4720988
| 1 | 1.173559 | 0.08570502 | 0.4965319 | x
| 1 | 1.175748 | 0.08894835 | 0.5182142
| 1 | 1.17818 | 0.09292143 | 0.548032
| 1 | 1.180613 | 0.09535393 | 0.5760023